## ADH1
WATER ABSORPTION
ADH1
Fabrico: | 2018-06-11 |  | 20ºC | [6 empty] | 40 ºC | [6 empty] | 60 ºC
| 2018-06-12 |  | Massa (g) |  |  | Variação de massa total (%) |  |  |  | Massa (g) |  |  | Variação de massa total (%) |  |  |  | Massa (g) |  |  | Variação de massa total (%)
Data |  |  | B-20-1 | B-20-2 | B-20-3 | B-20-1 | B-20-2 | B-20-3 | Média | B-40-1 | B-40-2 | B-40-3 | B-40-1 | B-40-2 | B-40-3 | Média | B-60-1 | B-60-2 | B-60-3 | B-60-1 | B-60-2 | B-60-3 | Média
PROVETES 1,2,3 e 40-1 | Tempo
2018-07-09 | 0 | 0 | 5.3317 | 5.544 | 5.4262 | 0 | 0 | 0 | 0 | 5.6995 | 5.5077 | 5.5358 | 0 | 0 | 0 | 0 | 5.7435 | 5.5783 | 5.2902 | 0 | 0 | 0 | 0
2018-07-10 | 24 | 1 | 5.3567 | 5.5659 | 5.4453 | 0.4688936 | 0.3950216 | 0.3519959 | 0.4053037 | 5.7555 | 5.556 | 5.5852 | 0.9825423 | 0.8769541 | 0.8923733 | 0.9172899 | 5.8166 | 5.6458 | 5.3601 | 1.272743 | 1.210046 | 1.321311 | 1.268033
2018-07-12 | 72 | 3 | 5.371 | 5.5685 | 5.4574 | 0.7371007 | 0.4419192 | 0.574988 | 0.5846693 | 5.7839 | 5.5807 | 5.6097 | 1.480832 | 1.325417 | 1.334947 | 1.380399 | 5.8606 | 5.6893 | 5.4065 | 2.038826 | 1.989854 | 2.198405 | 2.075695
2018-07-16 | 168 | 7 | 5.3892 | 5.5892 | 5.4752 | 1.078455 | 0.8152958 | 0.9030261 | 0.9322591 | 5.8243 | 5.618 | 5.6539 | 2.189666 | 2.002651 | 2.133386 | 2.108568 | 5.9161 | 5.7424 | 5.46 | 3.005136 | 2.941756 | 3.209709 | 3.0522
2018-07-23 | 336 | 14 | 5.4145 | 5.6122 | 5.4966 | 1.552976 | 1.230159 | 1.297409 | 1.360181 | 5.8591 | 5.6582 | 5.691 | 2.800246 | 2.732538 | 2.803569 | 2.778784 | 5.9623 | 5.7873 | 5.506 | 3.809524 | 3.746661 | 4.079241 | 3.878475
2018-07-30 | 504 | 21 | 5.4316 | 5.6249 | 5.5113 | 1.873699 | 1.459235 | 1.568317 | 1.63375 | 5.8865 | 5.6817 | 5.7122 | 3.28099 | 3.159213 | 3.186531 | 3.208911 | 5.9897 | 5.8117 | 5.5346 | 4.286585 | 4.18407 | 4.619863 | 4.363506
2018-08-06 | 672 | 28 | 5.4497 | 5.6443 | 5.5304 | 2.213178 | 1.809163 | 1.920313 | 1.980884 | 5.9081 | 5.7018 | 5.7344 | 3.65997 | 3.524157 | 3.587557 | 3.590562 | 6.0009 | 5.8238 | 5.5417 | 4.481588 | 4.400982 | 4.754074 | 4.545548
2018-08-13 | 840 | 35 | 5.461 | 5.6531 | 5.5418 | 2.425118 | 1.967893 | 2.130404 | 2.174472 | 5.9146 | 5.7105 | 5.7436 | 3.774015 | 3.682118 | 3.753748 | 3.736627 | 6.0102 | 5.8303 | 5.5482 | 4.64351 | 4.517505 | 4.876942 | 4.679319
2018-08-20 | 1008 | 42 | 5.4696 | 5.6576 | 5.5514 | 2.586417 | 2.049062 | 2.307324 | 2.314268 | 5.934 | 5.7206 | 5.7543 | 4.114396 | 3.865497 | 3.947036 | 3.975643 | 6.0102 | 5.8291 | 5.5406 | 4.64351 | 4.495993 | 4.73328 | 4.624261
2018-08-27 | 1176 | 49 | 5.4834 | 5.6653 | 5.5618 | 2.845246 | 2.187951 | 2.498986 | 2.510728 | 5.9394 | 5.7268 | 5.7607 | 4.209141 | 3.978067 | 4.062647 | 4.083285 | 6.0091 | 5.8274 | 5.5464 | 4.624358 | 4.465518 | 4.842917 | 4.644264
2018-09-03 | 1344 | 56 | 5.4829 | 5.6707 | 5.5647 | 2.835868 | 2.285354 | 2.552431 | 2.557884 | 5.947 | 5.7362 | 5.7652 | 4.342486 | 4.148737 | 4.143936 | 4.21172 | 6.0064 | 5.8254 | 5.5463 | 4.577348 | 4.429665 | 4.841027 | 4.616013
2018-09-10 | 1512 | 63 | 5.4853 | 5.6776 | 5.5766 | 2.880882 | 2.409812 | 2.771737 | 2.687477 | 5.956 | 5.743 | 5.7758 | 4.500395 | 4.272201 | 4.335417 | 4.369337 | 6.0033 | 5.8216 | 5.5412 | 4.523374 | 4.361544 | 4.744622 | 4.54318
2018-09-17 | 1680 | 70 | 5.4929 | 5.6831 | 5.5795 | 3.023426 | 2.509019 | 2.825182 | 2.785875 | 5.9644 | 5.7488 | 5.7724 | 4.647776 | 4.377508 | 4.273998 | 4.433094 | 5.9997 | 5.8202 | 5.5425 | 4.460695 | 4.336447 | 4.769196 | 4.522112
2018-09-24 | 1848 | 77 | 5.4962 | 5.69 | 5.5844 | 3.08532 | 2.633478 | 2.915484 | 2.878094 | 5.9625 | 5.7513 | 5.7747 | 4.61444 | 4.422899 | 4.315546 | 4.450962 | 5.9955 | 5.8168 | 5.5346 | 4.387569 | 4.275496 | 4.619863 | 4.427643
2018-10-01 | 2016 | 84 | 5.5018 | 5.694 | 5.591 | 3.190352 | 2.705628 | 3.037116 | 2.977699 | 5.9736 | 5.7572 | 5.7811 | 4.809194 | 4.530022 | 4.431157 | 4.590124 | 5.993 | 5.8164 | 5.538 | 4.344041 | 4.268325 | 4.684133 | 4.432166
2018-10-08 | 2184 | 91 | 5.5103 | 5.7079 | 5.6 | 3.349776 | 2.956349 | 3.202978 | 3.169701 | 5.9885 | 5.7656 | 5.784 | 5.07062 | 4.682535 | 4.483543 | 4.745566 | 5.9951 | 5.8148 | 5.535 | 4.380604 | 4.239643 | 4.627424 | 4.41589
2018-10-16 | 2376 | 99 | 5.5118 | 5.7041 | 5.6001 | 3.377909 | 2.887807 | 3.204821 | 3.156846 | 5.9826 | 5.7618 | 5.7858 | 4.967102 | 4.613541 | 4.516059 | 4.698901 | 5.99 | 5.8116 | 5.533 | 4.291808 | 4.182278 | 4.589619 | 4.354568
2018-10-22 | 2520 | 105 | 5.5188 | 5.7098 | 5.6096 | 3.5092 | 2.99062 | 3.379898 | 3.293239 | 5.998 | 5.783 | 5.8073 | 5 | 4.6 | 4.55 | 4.716667 | 5.9902 | 5.8128 | 5.5359 | 4.29529 | 4.20379 | 4.644437 | 4.381172
2018-10-29 | 2688 | 112 | 5.5225 | 5.7165 | 5.6109 | 3.578596 | 3.111472 | 3.403855 | 3.364641 | 5.9878 | 5.764 | 5.7893 | 5.058338 | 4.653485 | 4.579284 | 4.763703 | 5.9861 | 5.8118 | 5.5305 | 4.223905 | 4.185863 | 4.542361 | 4.317377
2018-11-05 | 2856 | 119 | 5.5298 | 5.7139 | 5.6237 | 3.715513 | 3.064574 | 3.639748 | 3.473278 | 5.9836 | 5.7659 | 5.7881 | 4.984648 | 4.687982 | 4.557607 | 4.743412 | 5.9852 | 5.8083 | 5.5298 | 4.208235 | 4.12312 | 4.529129 | 4.286828
2018-11-12 | 3024 | 126 | 5.5287 | 5.7221 | 5.6131 | 3.694882 | 3.212482 | 3.444399 | 3.450588 | 5.9967 | 5.7779 | 5.8016 | 5.214492 | 4.905859 | 4.801474 | 4.973942 | 5.9878 | 5.81 | 5.5362 | 4.253504 | 4.153595 | 4.650108 | 4.352402
2018-11-19 | 3192 | 133 | 5.5343 | 5.7254 | 5.6208 | 3.799914 | 3.272006 | 3.586303 | 3.552741 | 5.9945 | 5.7703 | 5.7949 | 5.175893 | 4.76787 | 4.680444 | 4.874736 | 5.9917 | 5.8096 | 5.5334 | 4.321407 | 4.146425 | 4.59718 | 4.355004
2018-11-26 | 3360 | 140 | 5.5373 | 5.736 | 5.6227 | 3.856181 | 3.463203 | 3.621319 | 3.646901 | 5.9892 | 5.7678 | 5.7835 | 5.082902 | 4.722479 | 4.474511 | 4.759964 | 5.9855 | 5.8059 | 5.5281 | 4.213459 | 4.080096 | 4.496994 | 4.263516
2018-12-03 | 3528 | 147 | 5.5385 | 5.729 | 5.6219 | 3.878688 | 3.336941 | 3.606576 | 3.607401 | 5.9975 | 5.7686 | 5.7909 | 5.228529 | 4.737005 | 4.608187 | 4.857907 | 5.9811 | 5.8041 | 5.5239 | 4.13685 | 4.047828 | 4.417602 | 4.20076
2018-12-10 | 3696 | 154 | 5.5384 | 5.73 | 5.6259 | 3.876812 | 3.354978 | 3.680292 | 3.637361 | 5.9894 | 5.7668 | 5.7844 | 5.086411 | 4.704323 | 4.45 | 4.746911 | 5.9797 | 5.802 | 5.5202 | 4.112475 | 4.010182 | 4.347662 | 4.156773
2018-12-17 | 3864 | 161 | 5.535 | 5.7293 | 5.6224 | 3.813043 | 3.342352 | 3.61579 | 3.590395 | 5.9998 | 5.7693 | 5.7828 | 5.268883 | 4.749714 | 4.461866 | 4.826821 | 5.9786 | 5.8042 | 5.5271 | 4.093323 | 4.049621 | 4.478092 | 4.207012
2018-12-26 | 4080 | 170 | 5.5492 | 5.7405 | 5.6328 | 4.079374 | 3.544372 | 3.807453 | 3.8104 | 5.9961 | 5.7685 | 5.78458 | 5.203965 | 4.735189 | 4.494021 | 4.811058 | 5.9781 | 5.8064 | 5.5209 | 4.084617 | 4.089059 | 4.360894 | 4.17819
2019-01-07 | 4368 | 182 | 5.5463 | 5.7335 | 5.6324 | 4.024983 | 3.41811 | 3.800081 | 3.747724 | 5.9961 | 5.7701 | 5.7848 | 5.203965 | 4.764239 | 4.497995 | 4.822066 | 5.9779 | 5.7994 | 5.5189 | 4.081135 | 3.963573 | 4.323088 | 4.122599
2019-01-14 | 4536 | 189 | 5.5486 | 5.7411 | 5.6313 | 4.068121 | 3.555195 | 3.779809 | 3.801042 | 6.0037 | 5.7731 | 5.7884 | 5.33731 | 4.818708 | 4.563026 | 4.906348 | 5.9777 | 5.7973 | 5.5166 | 4.077653 | 3.925927 | 4.279611 | 4.094397
2019-01-21 | 4704 | 196 | 5.542 | 5.7408 | 5.6351 | 3.944333 | 3.549784 | 3.84984 | 3.781319 | 6.0012 | 5.766 | 5.7831 | 5.293447 | 4.689798 | 4.467286 | 4.816843 | 5.9738 | 5.7953 | 5.5157 | 4.00975 | 3.890074 | 4.262599 | 4.054141
2019-01-28 | 4872 | 203 | 5.5534 | 5.7452 | 5.6393 | 4.158148 | 3.629149 | 3.927242 | 3.904846 | 5.9952 | 5.7667 | 5.7819 | 5.188174 | 4.702507 | 4.445609 | 4.778763 | 5.9753 | 5.7961 | 5.5195 | 4.035867 | 3.904415 | 4.33443 | 4.091571
2019-02-04 | 5040 | 210 | 5.5491 | 5.7452 | 5.6378 | 4.077499 | 3.629149 | 3.899598 | 3.868749 | 5.9905 | 5.768 | 5.7858 | 5.105711 | 4.726111 | 4.516059 | 4.782627 | 5.9728 | 5.7967 | 5.5146 | 3.992339 | 3.915171 | 4.241806 | 4.049772
2019-02-11 | 5208 | 217 | 5.5474 | 5.7455 | 5.6379 | 4.045614 | 3.63456 | 3.901441 | 3.860538 | 5.9974 | 5.7684 | 5.7819 | 5.226774 | 4.733373 | 4.445609 | 4.801919 | 5.9722 | 5.7925 | 5.512 | 3.981893 | 3.83988 | 4.192658 | 4.00481
2019-02-18 | 5376 | 224 | 5.5408 | 5.7512 | 5.6411 | 3.921826 | 3.737374 | 3.960414 | 3.873205 | 5.9955 | 5.7645 | 5.7842 | 5.193438 | 4.662563 | 4.487156 | 4.781053 | 5.979 | 5.7973 | 5.5197 | 4.100287 | 3.83 | 4.33821 | 4.089499
2019-02-25 | 5544 | 231 | 5.5576 | 5.7554 | 5.6512 | 4.236923 | 3.813131 | 4.146548 | 4.065534 | 5.9998 | 5.7665 | 5.7844 | 5.268883 | 4.698876 | 4.490769 | 4.81951 | 5.9912 | 5.7994 | 5.528 | 4 | 3.81 | 4.22 | 4.01
2019-03-06 | 5760 | 240 | 5.5452 | 5.7451 | 5.6394 | 4.004351 | 3.627345 | 3.929085 | 3.853594 | 5.9965 | 5.7648 | 5.7797 | 5.210983 | 4.66801 | 4.405867 | 4.76162 | 5.9724 | 5.7914 | 5.5125 | 3.985375 | 3.82016 | 4.20211 | 4.002548
2019-03-11 | 5880 | 245 |  | 5.7496 | 5.6469 |  | 3.708514 | 4.067303 | 3.887908 |  | 5.7641 | 5.7817 |  | 4.655301 | 4.441996 | 4.548648 |  | 5.7892 | 5.5107 |  | 3.780722 | 4.168084 | 3.974403
2019-03-18 | 6048 | 252 |  | 5.7524 | 5.6498 |  | 3.759019 | 4.120747 | 3.939883 |  | 5.7625 | 5.7765 |  | 4.626251 | 4.348062 | 4.487156 |  | 5.7889 | 5.5115 |  | 3.775344 | 4.183207 | 3.979275
2019-03-29 | 6312 | 263 |  | 5.759 | 5.6475 |  | 3.878066 | 4.078361 | 3.978213 |  | 5.7631 | 5.7808 |  | 4.637144 | 4.425738 | 4.531441 |  | 5.7888 | 5.5081 |  | 3.773551 | 4.118937 | 3.946244
2019-04-08 | 6552 | 273 |  | 5.7524 | 5.6498 |  | 3.759019 | 4.120747 | 3.939883 |  | 5.7625 | 5.7765 |  | 4.626251 | 4.348062 | 4.487156 |  | 5.7889 | 5.5115 |  | 3.775344 | 4.183207 | 3.979275
2019-04-15 | 6720 | 280 |  | 5.7523 | 5.6434 |  | 3.757215 | 4.002801 | 3.880008 |  | 5.7639 | 5.7789 |  | 4.651669 | 4.391416 | 4.521543 |  | 5.7886 | 5.511 |  | 3.769966 | 4.173755 | 3.971861
2019-04-22 | 6888 | 287 |  | 5.7613 | 5.6582 |  | 3.919553 | 4.275552 | 4.097552 |  | 5.7616 | 5.7748 |  | 4.60991 | 4.317353 | 4.463631 |  | 5.7872 | 5.5106 |  | 3.744869 | 4.166194 | 3.955531
2019-04-29 | 7056 | 294 |  | 5.7608 | 5.6574 |  | 3.910534 | 4.260809 | 4.085671 |  | 5.7599 | 5.7758 |  | 4.579044 | 4.335417 | 4.45723 |  | 5.7857 | 5.5074 |  | 3.717979 | 4.105705 | 3.911842
2019-05-06 | 7224 | 301 |  | 5.7612 | 5.655 |  | 3.917749 | 4.216579 | 4.067164 |  | 5.7674 | 5.7913 |  | 4.6 | 4.32 | 4.46 |  | 5.7878 | 5.5155 |  | 3.755624 | 4.258818 | 4.007221
2019-05-13 | 7392 | 308 |  | 5.766 | 5.6541 |  | 4.004329 | 4.199993 | 4.102161 |  | 5.7635 | 5.7738 |  | 4.644407 | 4.299288 | 4.471848 |  | 5.7862 | 5.5112 |  | 3.726942 | 4.177536 | 3.952239
2019-05-20 | 7560 | 315 |  | 5.7654 | 5.66 |  | 3.993506 | 4.308724 | 4.151115 |  | 5.7596 | 5.7765 |  | 4.573597 | 4.348062 | 4.460829 |  | 5.7859 | 5.5136 |  | 3.721564 | 4.222903 | 3.972233
2019-05-27 | 7728 | 322 |  | 5.7665 | 5.6598 |  | 4.013348 | 4.305039 | 4.159193 |  | 5.7596 | 5.7721 |  | 4.573597 | 4.268579 | 4.421088 |  | 5.7841 | 5.5078 |  | 3.689296 | 4.113266 | 3.901281
2019-06-03 | 7896 | 329 |  | 5.7693 | 5.663 |  | 4.063853 | 4.364012 | 4.213932 |  | 5.7592 | 5.7721 |  | 4.566334 | 4.268579 | 4.417457 |  | 5.7854 | 5.5083 |  | 3.712601 | 4.122717 | 3.917659
2019-06-10 | 8064 | 336 |  | 5.772 | 5.6673 |  | 4.112554 | 4.443257 | 4.277905 |  | 5.7588 | 5.7673 |  | 4.559072 | 4.181871 | 4.370471 |  | 5.7835 | 5.5058 |  | 3.67854 | 4.07546 | 3.877
2019-06-17 | 8232 | 343 |  | 5.7754 | 5.6659 |  | 4.173882 | 4.417456 | 4.295669 |  | 5.7581 | 5.7721 |  | 4.546362 | 4.268579 | 4.407471 |  | 5.7835 | 5.5096 |  | 3.67854 | 4.147291 | 3.912916
2019-06-24 | 8400 | 350 |  | 5.7787 | 5.6694 |  | 4.233405 | 4.481958 | 4.357682 |  | 5.7591 | 5.7755 |  | 4.564519 | 4.329997 | 4.447258 |  | 5.7849 | 5.5093 |  | 3.703637 | 4.14162 | 3.922629
2019-07-01 | 8568 | 357 |  | 5.776 | 5.6668 |  | 4.184704 | 4.434042 | 4.309373 |  | 5.7543 | 5.7703 |  | 4.477368 | 4.236063 | 4.356716 |  | 5.7892 | 5.5083 |  | 3.780722 | 4.122717 | 3.95172
2019-07-08 | 8736 | 364 |  | 5.7764 | 5.6715 |  | 4.191919 | 4.520659 | 4.356289 |  | 5.7559 | 5.7739 |  | 4.506418 | 4.301095 | 4.403756 |  | 5.786 | 5.5084 |  | 3.723357 | 4.124608 | 3.923982
2019-07-15 | 8904 | 371 |  | 5.7843 | 5.675 |  | 4.334416 | 4.585161 | 4.459788 |  | 5.7578 | 5.7728 |  | 4.540915 | 4.281224 | 4.41107 |  | 5.7813 | 5.507 |  | 3.639102 | 4.098144 | 3.868623
2019-07-22 | 9072 | 378 |  | 5.784 | 5.6959 |  | 4.329004 | 4.67 | 4.499502 |  | 5.7561 | 5.7709 |  | 4.51005 | 4.246902 | 4.378476 |  | 5.7821 | 5.5051 |  | 3.653443 | 4.062228 | 3.857836
2019-07-29 | 9240 | 385 |  | 5.7833 | 5.6785 |  | 4.316378 | 4.649663 | 4.48302 |  | 5.7587 | 5.7756 |  | 4.557256 | 4.331804 | 4.44453 |  | 5.7818 | 5.5038 |  | 3.648065 | 4.037655 | 3.84286
2019-08-05 | 9408 | 392 |  | 5.7901 | 5.6708 |  | 4.36 | 4.66 | 4.51 |  | 5.7541 | 5.7668 |  | 4.473737 | 4.172839 | 4.323288 |  | 5.7859 | 5.5069 |  | 3.721564 | 4.096253 | 3.908909
2019-08-12 | 9576 | 399 |  | 5.787 | 5.6776 |  | 4.383117 | 4.633077 | 4.508097 |  | 5.7568 | 5.7745 |  | 4.522759 | 4.311933 | 4.417346 |  | 5.7892 | 5.515 |  | 3.780722 | 4.249367 | 4.015044
2019-08-19 | 9744 | 406 |  | 5.7772 | 5.6712 |  | 4.206349 | 4.51513 | 4.36074 |  | 5.7553 | 5.7721 |  | 4.495524 | 4.268579 | 4.382052 |  | 5.7842 | 5.5072 |  | 3.691089 | 4.101924 | 3.896506
2019-08-26 | 9912 | 413 |  | 5.7813 | 5.6683 |  | 4.280303 | 4.461686 | 4.370994 |  | 5.7576 | 5.7717 |  | 4.537284 | 4.261353 | 4.399319 |  | 5.7876 | 5.5122 |  | 3.752039 | 4.196439 | 3.974239
2019-09-02 | 10080 | 420 |  | 5.7831 | 5.6732 |  | 4.312771 | 4.551989 | 4.43238 |  | 5.7593 | 5.7815 |  | 4.56815 | 4.438383 | 4.503266 |  | 5.7867 | 5.5103 |  | 3.735905 | 4.160523 | 3.948214
2019-09-09 | 10248 | 427 |  | 5.7921 | 5.6746 |  | 4.475108 | 4.577789 | 4.526449 |  | 5.7478 | 5.7642 |  | 4.359351 | 4.125872 | 4.242612 |  | 5.7829 | 5.5155 |  | 3.667784 | 4.258818 | 3.963301
2019-09-16 | 10416 | 434 |  | 5.7857 | 5.6717 |  | 4.359668 | 4.524345 | 4.442006 |  | 5.7568 | 5.7763 |  | 4.522759 | 4.344449 | 4.433604 |  | 5.7817 | 5.5038 |  | 3.646272 | 4.037655 | 3.841963
2019-09-23 | 10584 | 441 |  | 5.7906 | 5.675 |  | 4.448052 | 4.585161 | 4.516606 |  | 5.7527 | 5.7648 |  | 4.448318 | 4.13671 | 4.292514 |  | 5.7849 | 5.5054 |  | 3.703637 | 4.067899 | 3.885768
2019-09-30 | 10752 | 448 |  | 5.7878 | 5.6756 |  | 4.397547 | 4.596218 | 4.496883 |  | 5.7536 | 5.7692 |  | 4.464659 | 4.216193 | 4.340426 |  | 5.7823 | 5.5084 |  | 3.657028 | 4.124608 | 3.890818
2019-10-07 | 10920 | 455
2019-10-14 | 11088 | 462
2019-10-21 | 11256 | 469
2019-10-28 | 11424 | 476
2019-11-04 | 11592 | 483
2019-11-11 | 11760 | 490
2019-11-18 | 11928 | 497
2019-11-25 | 12096 | 504
2019-12-02 | 12264 | 511
2019-12-09 | 12432 | 518
2019-12-16 | 12600 | 525
2019-12-23 | 12768 | 532
2019-12-30 | 12936 | 539
2020-01-06 | 13104 | 546
2020-01-13 | 13272 | 553
2020-01-20 | 13440 | 560
2020-01-27 | 13608 | 567
2020-02-03 | 13776 | 574
2020-02-10 | 13944 | 581
2020-02-17 | 14112 | 588
Formulas:
Data = +[Data, row above]+1
Data = [Data, row above]+7

## ADH2
WATER ABSORPTION
ADH2
Fabrico: | 2018-06-12 |  | 20ºC | [6 empty] | 40 ºC | [6 empty] | 60 ºC
|  |  | Massa (g) |  |  | Variação de massa total (%) |  |  |  | Massa (g) |  |  | Variação de massa total (%) |  |  |  | Massa (g) |  |  | Variação de massa total (%)
Data |  |  | C-20-1 | C-20-2 | C-20-3 | C-20-1 | C-20-2 | C-20-3 | Média | C-40-1 | C-40-2 | C-40-3 | C-40-1 | C-40-2 | C-40-3 | Média | C-60-1 | C-60-2 | C-60-3 | C-60-1 | C-60-2 | C-60-3 | Média
Tempo
2018-07-10 | 0 | 0 | 5.3538 | 5.3526 | 5.3414 | 0 | 0 | 0 | 0 | 5.7568 | 5.3279 | 5.6212 | 0 | 0 | 0 | 0 | 5.6338 | 5.4467 | 5.4698 | 0 | 0 | 0 | 0
2018-07-11 | 24 | 1 | 5.3603 | 5.3608 | 5.3479 | 0.1214091 | 0.1531966 | 0.1216909 | 0.1320989 | 5.7631 | 5.3396 | 5.6332 | 0.1094358 | 0.2195987 | 0.2134775 | 0.1808374 | 5.6612 | 5.4598 | 5.4835 | 0.4863502 | 0.2405126 | 0.2504662 | 0.3257763
2018-07-13 | 72 | 3 | 5.3609 | 5.3533 | 5.3521 | 0.1326161 | 0.01307776 | 0.200322 | 0.1153386 | 5.7682 | 5.3425 | 5.6382 | 0.1980267 | 0.2740292 | 0.3024265 | 0.2581608 | 5.6546 | 5.4702 | 5.484 | 0.3692002 | 0.4314539 | 0.2596073 | 0.3534205
2018-07-17 | 168 | 7 | 5.3499 | 5.3506 | 5.3406 | -0.07284546 | -0.03736502 | -0.01497735 | -0.04172927 | 5.7681 | 5.3397 | 5.6369 | 0.1962896 | 0.2214756 | 0.2792998 | 0.232355 | 5.6658 | 5.4749 | 5.4952 | 0.5680003 | 0.5177447 | 0.464368 | 0.5167043
2018-07-24 | 336 | 14 | 5.3628 | 5.3571 | 5.3554 | 0.1681049 | 0.08407129 | 0.2621036 | 0.1714266 | 5.7766 | 5.35 | 5.6493 | 0.3439411 | 0.4147976 | 0.4998933 | 0.419544 | 5.6813 | 5.489 | 5.5108 | 0.8431254 | 0.776617 | 0.7495704 | 0.7897709
2018-07-31 | 504 | 21 | 5.3628 | 5.3599 | 5.3545 | 0.1681049 | 0.1363823 | 0.2452541 | 0.1832471 | 5.7853 | 5.3573 | 5.6526 | 0.4950667 | 0.5518122 | 0.5585996 | 0.5351595 | 5.6926 | 5.5037 | 5.5269 | 1.043701 | 1.046505 | 1.043914 | 1.044707
2018-08-07 | 672 | 28 | 5.3666 | 5.3676 | 5.3661 | 0.2390825 | 0.2802376 | 0.4624256 | 0.3272486 | 5.802 | 5.3646 | 5.6635 | 0.7851584 | 0.6888267 | 0.7525084 | 0.7421645 | 5.7046 | 5.5172 | 5.5292 | 1.256701 | 1.294362 | 1.085963 | 1.212342
2018-08-13 | 816 | 34 | 5.3705 | 5.3706 | 5.3622 | 0.311928 | 0.3362852 | 0.389411 | 0.3458747 | 5.8027 | 5.367 | 5.6651 | 0.797318 | 0.7338726 | 0.780972 | 0.7707209 | 5.7115 | 5.5176 | 5.5398 | 1.379176 | 1.301706 | 1.279754 | 1.320212
2018-08-20 | 984 | 41 | 5.3647 | 5.3673 | 5.3568 | 0.2035937 | 0.2746329 | 0.2883139 | 0.2555135 | 5.8028 | 5.3689 | 5.669 | 0.799055 | 0.769534 | 0.8503522 | 0.8063137 | 5.7111 | 5.5195 | 5.5431 | 1.372076 | 1.336589 | 1.340086 | 1.349583
2018-08-27 | 1152 | 48 | 5.3712 | 5.3727 | 5.3647 | 0.3250028 | 0.3755184 | 0.4362152 | 0.3789122 | 5.8056 | 5.3726 | 5.6737 | 0.8476932 | 0.8389797 | 0.9339643 | 0.8735457 | 5.72 | 5.5303 | 5.5477 | 1.530051 | 1.534874 | 1.424184 | 1.49637
2018-09-03 | 1320 | 55 | 5.369 | 5.3722 | 5.3651 | 0.2839105 | 0.3661772 | 0.4437039 | 0.3645972 | 5.8069 | 5.3763 | 5.6761 | 0.8702752 | 0.9084255 | 0.9766598 | 0.9184535 | 5.7251 | 5.5346 | 5.5553 | 1.620576 | 1.613821 | 1.563128 | 1.599175
2018-09-10 | 1488 | 62 | 5.3734 | 5.3748 | 5.3691 | 0.3660951 | 0.4147517 | 0.5185906 | 0.4331458 | 5.8124 | 5.3806 | 5.6788 | 0.9658143 | 0.9891327 | 1.024692 | 0.9932131 | 5.7356 | 5.5363 | 5.5602 | 1.806951 | 1.645033 | 1.652711 | 1.701565
2018-09-17 | 1656 | 69 | 5.3735 | 5.3738 | 5.3672 | 0.3679629 | 0.3960692 | 0.4830194 | 0.4156839 | 5.8148 | 5.3831 | 5.6801 | 1.007504 | 1.036055 | 1.047819 | 1.03046 | 5.7328 | 5.5445 | 5.5646 | 1.757251 | 1.795583 | 1.733153 | 1.761995
2018-09-24 | 1824 | 76 | 5.3747 | 5.3741 | 5.3675 | 0.3903769 | 0.401674 | 0.4886359 | 0.4268956 | 5.8127 | 5.3841 | 5.6805 | 0.9710256 | 1.054825 | 1.054935 | 1.026928 | 5.7482 | 5.5523 | 5.572 | 2.030601 | 1.938789 | 1.868441 | 1.945944
2018-10-01 | 1992 | 83 | 5.3762 | 5.3756 | 5.371 | 0.4183944 | 0.4296977 | 0.5541618 | 0.467418 | 5.8201 | 5.3855 | 5.69 | 1.099569 | 1.081101 | 1.223938 | 1.13487 | 5.7525 | 5.553 | 5.5758 | 2.106926 | 1.95164 | 1.937914 | 1.998827
2018-10-08 | 2160 | 90 | 5.3836 | 5.3843 | 5.3769 | 0.556614 | 0.5922355 | 0.6646198 | 0.6044898 | 5.8381 | 5.3953 | 5.694 | 1.412243 | 1.265039 | 1.295097 | 1.324126 | 5.7571 | 5.5636 | 5.5826 | 2.188576 | 2.146254 | 2.062233 | 2.132354
2018-10-16 | 2352 | 98 | 5.3818 | 5.3837 | 5.3751 | 0.522993 | 0.581026 | 0.6309207 | 0.5783133 | 5.8297 | 5.3955 | 5.7011 | 1.266329 | 1.268793 | 1.421405 | 1.318842 | 5.7586 | 5.5647 | 5.5871 | 2.215201 | 2.166449 | 2.144503 | 2.175384
2018-10-22 | 2496 | 104 | 5.3818 | 5.3817 | 5.3778 | 0.522993 | 0.543661 | 0.6814693 | 0.5827078 | 5.8375 | 5.4004 | 5.7056 | 1.40182 | 1.360761 | 1.501459 | 1.421347 | 5.763 | 5.5688 | 5.5901 | 2.293301 | 2.241724 | 2.199349 | 2.244792
2018-10-29 | 2664 | 111 | 5.3851 | 5.383 | 5.3772 | 0.5846315 | 0.5679483 | 0.6702363 | 0.6076053 | 5.8313 | 5.3935 | 5.6969 | 1.294122 | 1.231254 | 1.346688 | 1.290688 | 5.7644 | 5.5763 | 5.5953 | 2.318151 | 2.379422 | 2.294417 | 2.330663
2018-11-05 | 2832 | 118 | 5.3883 | 5.3851 | 5.3783 | 0.6444021 | 0.6071816 | 0.6908301 | 0.6474713 | 5.838 | 5.3989 | 5.7019 | 1.410506 | 1.332608 | 1.435637 | 1.392917 | 5.7693 | 5.5721 | 5.5977 | 2.405126 | 2.302311 | 2.338294 | 2.348577
2018-11-12 | 3000 | 125 | 5.3838 | 5.3869 | 5.3804 | 0.5603497 | 0.6408101 | 0.7301457 | 0.6437685 | 5.8416 | 5.4077 | 5.713 | 1.473041 | 1.497776 | 1.633103 | 1.53464 | 5.7788 | 5.5799 | 5.6057 | 2.573751 | 2.445517 | 2.484552 | 2.501273
2018-11-19 | 3168 | 132 | 5.3879 | 5.3885 | 5.3839 | 0.6369308 | 0.6707021 | 0.7956715 | 0.7011015 | 5.8477 | 5.4067 | 5.7101 | 1.579002 | 1.479007 | 1.581513 | 1.546507 | 5.7817 | 5.5925 | 5.6099 | 2.625226 | 2.67685 | 2.561337 | 2.621138
2018-11-26 | 3336 | 139 | 5.3852 | 5.393 | 5.3868 | 0.5864993 | 0.7547734 | 0.8499644 | 0.7304124 | 5.8356 | 5.4018 | 5.7012 | 1.368816 | 1.387038 | 1.423184 | 1.393013 | 5.7836 | 5.5946 | 5.6137 | 2.658951 | 2.715406 | 2.630809 | 2.668389
2018-12-03 | 3504 | 146 | 5.3875 | 5.3886 | 5.3823 | 0.6294594 | 0.6725703 | 0.7657169 | 0.6892489 | 5.8392 | 5.4043 | 5.7179 | 1.431351 | 1.433961 | 1.720273 | 1.528528 | 5.7826 | 5.5897 | 5.6136 | 2.641201 | 2.625443 | 2.628981 | 2.631875
2018-12-10 | 3672 | 153 | 5.3868 | 5.3935 | 5.3869 | 0.6163846 | 0.7641146 | 0.8518366 | 0.744112 | 5.839 | 5.4067 | 5.707 | 1.427877 | 1.479007 | 1.68 | 1.528961 | 5.7862 | 5.5932 | 5.6166 | 2.705101 | 2.689702 | 2.683828 | 2.692877
2018-12-17 | 3840 | 160 | 5.3858 | 5.3876 | 5.385 | 0.5977063 | 0.6538878 | 0.8162654 | 0.6892865 | 5.8406 | 5.4044 | 5.712 | 1.45567 | 1.435838 | 1.615313 | 1.502274 | 5.8008 | 5.6114 | 5.6182 | 2.964251 | 3.023849 | 2.713079 | 2.900393
2018-12-26 | 4056 | 169 | 5.3908 | 5.3954 | 5.3847 | 0.6910979 | 0.7996114 | 0.8106489 | 0.7671194 | 5.8495 | 5.4092 | 5.7137 | 1.61027 | 1.52593 | 1.645556 | 1.593918 | 5.8011 | 5.5972 | 5.6284 | 2.969576 | 2.763141 | 2.899558 | 2.877425
2019-01-07 | 4344 | 181 | 5.3929 | 5.3953 | 5.3862 | 0.7303224 | 0.7977432 | 0.8387314 | 0.7889323 | 5.8652 | 5.413 | 5.7165 | 1.882991 | 1.597252 | 1.695368 | 1.725203 | 5.807 | 5.6046 | 5.6353 | 3.074302 | 2.899003 | 3.025705 | 2.99967
2019-01-14 | 4512 | 188 | 5.3912 | 5.3911 | 5.3871 | 0.6985692 | 0.7192766 | 0.8555809 | 0.7578089 | 5.8574 | 5.4161 | 5.718 | 1.747499 | 1.655436 | 1.722052 | 1.708329 | 5.8062 | 5.6097 | 5.6352 | 3.060102 | 2.992638 | 3.023877 | 3.025539
2019-01-21 | 4680 | 195 | 5.394 | 5.3885 | 5.3867 | 0.7508685 | 0.6707021 | 0.8480923 | 0.7565543 | 5.8531 | 5.4102 | 5.7145 | 1.672804 | 1.544699 | 1.659788 | 1.625764 | 5.8111 | 5.6099 | 5.6393 | 3.147077 | 2.99631 | 3.098834 | 3.08074
2019-01-28 | 4848 | 202 | 5.3958 | 5.39 | 5.3868 | 0.7844895 | 0.6987259 | 0.8499644 | 0.7777266 | 5.853 | 5.4148 | 5.7166 | 1.671067 | 1.631037 | 1.697147 | 1.666417 | 5.8162 | 5.618 | 5.6465 | 3.237602 | 3.145024 | 3.230465 | 3.204364
2019-02-04 | 5016 | 209 | 5.3926 | 5.3956 | 5.3884 | 0.7247189 | 0.8033479 | 0.8799191 | 0.802662 | 5.8515 | 5.4231 | 5.7263 | 1.645011 | 1.78682 | 1.869708 | 1.76718 | 5.8151 | 5.6179 | 5.6495 | 3.218077 | 3.143188 | 3.285312 | 3.215525
2019-02-11 | 5184 | 216 | 5.3948 | 5.3913 | 5.3834 | 0.7658112 | 0.7230131 | 0.7863107 | 0.7583783 | 5.8588 | 5.4176 | 5.7252 | 1.771818 | 1.68359 | 1.850139 | 1.768516 | 5.821 | 5.6229 | 5.6494 | 3.322802 | 3.234986 | 3.283484 | 3.280424
2019-02-18 | 5352 | 223 | 5.3925 | 5.3969 | 5.3898 | 0.7228511 | 0.8276352 | 0.9061295 | 0.8188719 | 5.8545 | 5.4276 | 5.7234 | 1.697123 | 1.871281 | 1.818117 | 1.795507 | 5.828 | 5.6337 | 5.6602 | 3.447052 | 3.433272 | 3.480932 | 3.453752
2019-02-25 | 5520 | 230 | 5.398 | 5.3967 | 5.394 | 0.8255818 | 0.8238987 | 0.9847605 | 0.8780803 | 5.8629 | 5.4191 | 5.7238 | 1.843038 | 1.711744 | 1.825233 | 1.793338 | 5.835 | 5.6503 | 5.6644 | 3.47 | 3.45 | 3.5 | 3.473333
2019-03-06 | 5736 | 239 | 5.3917 | 5.3927 | 5.3823 | 0.7079084 | 0.7491686 | 0.7657169 | 0.7409313 | 5.8622 | 5.426 | 5.7279 | 1.830878 | 1.841251 | 1.898171 | 1.856767 | 5.8321 | 5.6401 | 5.6643 | 3.519827 | 3.550774 | 3.555889 | 3.542163
2019-03-11 | 5856 | 244 |  | 5.3995 | 5.3926 |  | 0.8762097 | 0.9585502 | 0.9173799 |  | 5.4249 | 5.7248 |  | 1.820605 | 1.843023 | 1.831814 |  | 5.6354 | 5.6628 |  | 3.464483 | 3.528465 | 3.496474
2019-03-18 | 6024 | 251 |  | 5.4006 | 5.3934 |  | 0.8967605 | 0.9735275 | 0.935144 |  | 5.4196 | 5.7242 |  | 1.721128 | 1.832349 | 1.776739 |  | 5.6385 | 5.6665 |  | 3.521398 | 3.59611 | 3.558754
2019-03-29 | 6288 | 262 |  | 5.4026 | 5.3876 |  | 0.9341255 | 0.8649418 | 0.8995336 |  | 5.426 | 5.7285 |  | 1.841251 | 1.908845 | 1.875048 |  | 5.6436 | 5.6705 |  | 3.615033 | 3.669238 | 3.642136
2019-04-08 | 6528 | 272 |  | 5.4006 | 5.3934 |  | 0.8967605 | 0.9735275 | 0.935144 |  | 5.4196 | 5.7242 |  | 1.721128 | 1.832349 | 1.776739 |  | 5.6385 | 5.6665 |  | 3.72 | 3.77 | 3.745
2019-04-15 | 6696 | 279 |  | 5.4041 | 5.3968 |  | 0.9621492 | 1.037181 | 0.9996652 |  | 5.4295 | 5.737 |  | 1.906943 | 2.060058 | 1.983501 |  | 5.6537 | 5.6815 |  | 3.800466 | 3.870343 | 3.835404
2019-04-22 | 6864 | 286 |  | 5.4017 | 5.3929 |  | 0.9173112 | 0.9641667 | 0.940739 |  | 5.4298 | 5.7309 |  | 1.912573 | 1.951541 | 1.932057 |  | 5.6567 | 5.6846 |  | 3.855546 | 3.927017 | 3.891282
2019-04-29 | 7032 | 293 |  | 5.4062 | 5.3984 |  | 1.001383 | 1.067136 | 1.034259 |  | 5.4299 | 5.7325 |  | 1.91445 | 1.980004 | 1.947227 |  | 5.6568 | 5.6871 |  | 3.857382 | 3.972723 | 3.915052
2019-05-06 | 7200 | 300 |  | 5.4048 | 5.3962 |  | 0.975227 | 1.025948 | 1.000588 |  | 5.4408 | 5.7432 |  | 2.119034 | 2.170355 | 2.144694 |  | 5.6628 | 5.6918 |  | 3.96754 | 4.058649 | 4.013095
2019-05-13 | 7368 | 307 |  | 5.4023 | 5.3972 |  | 0.9285207 | 1.04467 | 0.9865953 |  | 5.4316 | 5.7349 |  | 1.946358 | 2.0227 | 1.984529 |  | 5.6651 | 5.6942 |  | 4.009767 | 4.102527 | 4.056147
2019-05-20 | 7536 | 314 |  | 5.4064 | 5.402 |  | 1.005119 | 1.134534 | 1.069827 |  | 5.4335 | 5.737 |  | 1.982019 | 2.060058 | 2.021039 |  | 5.6683 | 5.6952 |  | 4.068519 | 4.120809 | 4.094664
2019-05-27 | 7704 | 321 |  | 5.4053 | 5.3944 |  | 0.9845682 | 0.9922492 | 0.9884087 |  | 5.436 | 5.7457 |  | 2.028942 | 2.21483 | 2.121886 |  | 5.6664 | 5.6972 |  | 4.033635 | 4.157373 | 4.095504
2019-06-03 | 7872 | 328 |  | 5.4038 | 5.3998 |  | 0.9565445 | 1.093346 | 1.024945 |  | 5.4405 | 5.7479 |  | 2.113403 | 2.253967 | 2.183685 |  | 5.6715 | 5.7013 |  | 4.12727 | 4.23233 | 4.1798
2019-06-10 | 8040 | 335 |  | 5.4112 | 5.4037 |  | 1.094795 | 1.166361 | 1.130578 |  | 5.4451 | 5.7484 |  | 2.199741 | 2.262862 | 2.231302 |  | 5.6711 | 5.7014 |  | 4.119926 | 4.234158 | 4.177042
2019-06-17 | 8208 | 342 |  | 5.4121 | 5.4076 |  | 1.111609 | 1.239375 | 1.175492 |  | 5.4385 | 5.7479 |  | 2.075865 | 2.253967 | 2.164916 |  | 5.6785 | 5.7064 |  | 4.255788 | 4.325569 | 4.290679
2019-06-24 | 8376 | 349 |  | 5.4158 | 5.4067 |  |  | 1.222526 | 1.222526 |  | 5.4402 | 5.7552 |  | 2.107772 | 2.383833 | 2.245802 |  | 5.6797 | 5.7097 |  | 4.27782 | 4.385901 | 4.33186
2019-07-01 | 8544 | 356 |  | 5.4105 | 5.4045 |  | 1.081717 | 1.181338 | 1.131528 |  | 5.4399 | 5.7476 |  | 2.102142 | 2.24863 | 2.175386 |  | 5.6976 | 5.7322 |  | 4.4 | 4.4 | 4.4
2019-07-08 | 8712 | 363 |  | 5.4111 | 5.4137 |  | 1.092927 | 1.353578 | 1.223252 |  | 5.4446 | 5.7467 |  | 2.190356 | 2.232619 | 2.211488 |  | 5.6936 | 5.7136 |  | 4.53302 | 4.457201 | 4.495111
2019-07-15 | 8880 | 370 |  | 5.4117 | 5.415 |  | 1.104136 | 1.377916 | 1.241026 |  | 5.4473 | 5.7521 |  | 2.241033 | 2.328684 | 2.284859 |  | 5.6858 | 5.7197 |  | 4.389814 | 4.568723 | 4.479268
2019-07-22 | 9048 | 377 |  | 5.4178 | 5.4074 |  | 1.2181 | 1.235631 | 1.226865 |  | 5.4467 | 5.7529 |  | 2.229772 | 2.342916 | 2.286344 |  | 5.6874 | 5.7185 |  | 4.41919 | 4.546784 | 4.482987
2019-07-29 | 9216 | 384 |  | 5.42 | 5.4087 |  | 1.259201 | 1.259969 | 1.259585 |  | 5.4463 | 5.7598 |  | 2.222264 | 2.465666 | 2.343965 |  | 5.6882 | 5.7223 |  | 4.433877 | 4.616257 | 4.525067
2019-08-05 | 9384 | 391 |  | 5.4149 | 5.4073 |  | 1.16392 | 1.233759 | 1.19884 |  | 5.4474 | 5.7534 |  | 2.24291 | 2.351811 | 2.29736 |  | 5.6961 | 5.7287 |  | 4.578919 | 4.733263 | 4.656091
2019-08-12 | 9552 | 398 |  | 5.4217 | 5.4108 |  | 1.290961 | 1.299285 | 1.295123 |  | 5.4532 | 5.7632 |  | 2.351771 | 2.526151 | 2.438961 |  | 5.7032 | 5.7341 |  | 4.709274 | 4.831987 | 4.77063
2019-08-19 | 9720 | 405 |  | 5.4059 | 5.4029 |  | 0.9957778 | 1.151384 | 1.073581 |  | 5.4506 | 5.7533 |  | 2.302971 | 2.350032 | 2.326502 |  | 5.7003 | 5.7324 |  | 4.65603 | 4.800907 | 4.728469
2019-08-26 | 9888 | 412 |  | 5.4075 | 5.3997 |  | 1.02567 | 1.091474 | 1.058572 |  | 5.4561 | 5.7622 |  | 2.406201 | 2.508361 | 2.457281 |  | 5.7113 | 5.7368 |  | 4.857987 | 4.881348 | 4.869668
2019-09-02 | 10056 | 419 |  | 5.4076 | 5.4038 |  | 1.027538 | 1.168233 | 1.097886 |  | 5.4572 | 5.7551 |  | 2.426847 | 2.382054 | 2.404451 |  | 5.7077 | 5.7392 |  | 4.791892 | 4.925226 | 4.858559
2019-09-09 | 10224 | 426 |  | 5.4172 | 5.4055 |  | 1.20689 | 1.20006 | 1.203475 |  | 5.4406 | 5.7471 |  | 2.11528 | 2.239735 | 2.177508 |  | 5.7104 | 5.7434 |  | 4.841464 | 5.002011 | 4.921737
2019-09-16 | 10392 | 433 |  | 5.4164 | 5.4093 |  | 1.191944 | 1.271202 | 1.231573 |  | 5.4535 | 5.76 |  | 2.357402 | 2.469224 | 2.413313 |  | 5.7089 | 5.739 |  | 4.813924 | 4.921569 | 4.867747
2019-09-23 | 10560 | 440 |  | 5.4184 | 5.4098 |  | 1.229309 | 1.280563 | 1.254936 |  | 5.4536 | 5.7639 |  | 2.359279 | 2.538604 | 2.448941 |  | 5.7118 | 5.7435 |  | 4.867167 | 5.003839 | 4.935503
2019-09-30 | 10728 | 447 |  | 5.4109 | 5.4008 |  | 1.08919 | 1.112068 | 1.100629 |  | 5.4537 | 5.7651 |  | 2.361155 | 2.559952 | 2.460554 |  | 5.7176 | 5.7445 |  | 4.973654 | 5.022121 | 4.997888
2019-10-07 | 10896 | 454
2019-10-14 | 11064 | 461
2019-10-21 | 11232 | 468
2019-10-28 | 11400 | 475
2019-11-04 | 11568 | 482
2019-11-11 | 11736 | 489
2019-11-18 | 11904 | 496
2019-11-25 | 12072 | 503
2019-12-02 | 12240 | 510
2019-12-09 | 12408 | 517
2019-12-16 | 12576 | 524
2019-12-23 | 12744 | 531
2019-12-30 | 12912 | 538
2020-01-06 | 13080 | 545
2020-01-13 | 13248 | 552
2020-01-20 | 13416 | 559
2020-01-27 | 13584 | 566
2020-02-03 | 13752 | 573
2020-02-10 | 13920 | 580
2020-02-17 | 14088 | 587
Formulas:
Data = [Data, row above]+7